## Sheet1
Sample | Treatment Time (seconds) | Power (Watts) | Flow Rate (SLM) | Jet Distance (mm) | Complete | Comments | Data Storage File (in ExperimentalData folder) | Length | Width | Resistivity Orientation 1 | Resistivity Orientation 2 | Resistivity Orientation 3 | Resistivity Orientation 4 | ohm*cm | ohm*cm | um | cm | ohm | ohm
1 | 5 | 4 | 4 | 10 | x |  | 2022_07_21_14h18m22s-Sample1 | [6 empty] | 4.4 | 5.6 | 725 | 0.0725 | 60.68965517 | 77.24137931
2 | 10 | 4 | 4 | 10 | x |  | 2022_07_21_14h19m42s-Sample2 | [6 empty] | 4.4 | 5.6 | 0.53 | 5.3e-05 | 83018.86792 | 105660.3774
3 | 20 | 4 | 4 | 10 | x |  | 2022_07_21_14h20m55s-Sample3 | [7 empty] | 100 | 500.3 | 0.05003 | 1998.80072
4 | 30 | 4 | 4 | 10 | x |  | 2022_07_21_14h22m38s-Sample4 | [7 empty] | 100 | 0.3 | 3e-05 | 3333333.333
5 | 5 | 3 | 4 | 10 | x |  | 2022_07_21_14h24m07s-Sample5
6 | 10 | 3 | 4 | 10 | x |  | 2022_07_21_14h24m56s-Sample6
7 | 20 | 3 | 4 | 10 | x |  | 2022_07_21_14h25m50s-Sample7
8 | 30 | 3 | 4 | 10 | x |  | 2022_07_21_14h27m04s-Sample8
9 | 5 | 2 | 4 | 10 | x |  | 2022_07_21_14h28m26s-Sample9
10 | 10 | 2 | 4 | 10 | x |  | 2022_07_21_14h29m17s-Sample10
11 | 20 | 2 | 4 | 10 | x |  | 2022_07_21_14h30m09s-Sample11
12 | 30 | 2 | 4 | 10 | x |  | 2022_07_21_14h31m08s-Sample12
13 | 5 | 4 | 3 | 10 | x |  | 2022_07_21_14h34m50s-Sample13
14 | 10 | 4 | 3 | 10 | x |  | 2022_07_21_14h35m43s-Sample14
15 | 20 | 4 | 3 | 10 | x | run x2 because a sample was dropped | 2022_07_21_14h37m55s-Sample15
16 | 30 | 4 | 3 | 10 | x |  | 2022_07_21_14h39m21s-Sample16
17 | 5 | 3 | 3 | 10 | x |  | 2022_07_21_14h41m04s-Sample17
18 | 10 | 3 | 3 | 10 | x |  | 2022_07_21_14h41m58s-Sample18
19 | 20 | 3 | 3 | 10 | x |  | 2022_07_21_14h43m11s-Sample19
20 | 30 | 3 | 3 | 10 | x |  | 2022_07_21_14h44m32s-Sample20
21 | 5 | 2 | 3 | 10 | x |  | 2022_07_21_14h46m35s-Sample21
22 | 10 | 2 | 3 | 10 | x |  | 2022_07_21_14h47m28s-Sample22
23 | 20 | 2 | 3 | 10 | x |  | 2022_07_21_14h48m27s-Sample23
24 | 30 | 2 | 3 | 10 | x |  | 2022_07_21_14h49m43s-Sample24
25 | 5 | 4 | 2 | 10 | x |  | 2022_07_21_14h51m55s-Sample25
26 | 10 | 4 | 2 | 10 | x |  | 2022_07_21_14h52m45s-Sample26
27 | 20 | 4 | 2 | 10 | x |  | 2022_07_21_14h53m46s-Sample27
28 | 30 | 4 | 2 | 10 | x |  | 2022_07_21_14h54m58s-Sample28
29 | 5 | 3 | 2 | 10 | x |  | 2022_07_26_11h58m37s-Sample29
30 | 10 | 3 | 2 | 10 | x |  | 2022_07_26_11h59m32s-Sample30
31 | 20 | 3 | 2 | 10 | x |  | 2022_07_26_12h00m35s-Sample31
32 | 30 | 3 | 2 | 10 | x |  | 2022_07_26_12h01m33s-Sample32
33 | 5 | 2 | 2 | 10 | x |  | 2022_07_26_12h03m22s-Sample33
34 | 10 | 2 | 2 | 10 | x |  | 2022_07_26_12h04m22s-Sample34
35 | 20 | 2 | 2 | 10 | x |  | 2022_07_26_12h05m23s-Sample35
36 | 30 | 2 | 2 | 10 | x |  | 2022_07_26_12h06m44s-Sample36
37 | 5 | 4 | 1 | 10 | x |  | 2022_07_26_12h08m17s-Sample37
38 | 10 | 4 | 1 | 10 | x |  | 2022_07_26_12h10m34s-Sample38
39 | 20 | 4 | 1 | 10 | x |  | 2022_07_26_12h13m10s-Sample39
40 | 30 | 4 | 1 | 10 | x |  | 2022_07_26_12h14m21s-Sample40
41 | 5 | 3 | 1 | 10 | x | *potentially ran too long | 2022_07_26_12h16m01s-Sample41
42 | 10 | 3 | 1 | 10 | x |  | 2022_07_26_12h17m05s-Sample42
43 | 20 | 3 | 1 | 10 | x |  | 2022_07_26_12h18m07s-Sample43
44 | 30 | 3 | 1 | 10 | x |  | 2022_07_26_12h19m34s-Sample44
45 | 5 | 2 | 1 | 10 | x | plasma has trouble staying on for the duration, sputtering? | 2022_07_26_12h20m55s-Sample45
46 | 10 | 2 | 1 | 10 | x | plasma has trouble staying on for the duration, sputtering? | 2022_07_26_12h21m52s-Sample46
47 | 20 | 2 | 1 | 10 | x | plasma has trouble staying on for the duration, sputtering? | 2022_07_26_12h22m47s-Sample47
48 | 30 | 2 | 1 | 10 | x | plasma has trouble staying on for the duration, sputtering? | 2022_07_26_12h24m17s-Sample48
49 | 5 | 4 | 4 | 7 | x |  | 2022_07_26_12h27m05s-Sample49
50 | 10 | 4 | 4 | 7 | x |  | 2022_07_26_12h28m34s-Sample50
51 | 20 | 4 | 4 | 7 | x |  | 2022_07_26_12h29m30s-Sample51
52 | 30 | 4 | 4 | 7 | x |  | 2022_07_26_12h30m34s-Sample52
53 | 5 | 3 | 4 | 7 | x |  | 2022_07_26_12h32m07s-Sample53
54 | 10 | 3 | 4 | 7 | x |  | 2022_07_26_12h32m59s-Sample54
55 | 20 | 3 | 4 | 7 | x |  | 2022_07_26_12h33m46s-Sample55
56 | 30 | 3 | 4 | 7 | x |  | 2022_07_26_12h34m51s-Sample56
57 | 5 | 2 | 4 | 7 | x |  | 2022_07_26_12h39m46s-Sample57
58 | 10 | 2 | 4 | 7 | x |  | 2022_07_26_12h40m43s-Sample58
59 | 20 | 2 | 4 | 7 | x |  | 2022_07_26_12h41m35s-Sample59
60 | 30 | 2 | 4 | 7 | x |  | 2022_07_26_12h42m31s-Sample60
61 | 5 | 4 | 3 | 7 | x |  | 2022_07_26_12h44m28s-Sample61
62 | 10 | 4 | 3 | 7 | x |  | 2022_07_26_12h45m33s-Sample62
63 | 20 | 4 | 3 | 7 | x |  | 2022_07_26_12h46m41s-Sample63
64 | 30 | 4 | 3 | 7 | x |  | 2022_07_26_12h48m07s-Sample64
65 | 5 | 3 | 3 | 7 | x |  | 2022_07_26_12h51m02s-Sample65
66 | 10 | 3 | 3 | 7 | x |  | 2022_07_26_12h51m59s-Sample66
67 | 20 | 3 | 3 | 7 | x |  | 2022_07_26_12h52m54s-Sample67
68 | 30 | 3 | 3 | 7 | x |  | 2022_07_26_12h54m00s-Sample68
69 | 5 | 2 | 3 | 7 | x |  | 2022_07_26_12h55m10s-Sample69
70 | 10 | 2 | 3 | 7 | x |  | 2022_07_26_12h55m58s-Sample70
71 | 20 | 2 | 3 | 7 | x |  | 2022_07_26_12h56m41s-Sample71
72 | 30 | 2 | 3 | 7 | x |  | 2022_07_26_12h57m36s-Sample72
73 | 5 | 4 | 2 | 7 | x |  | 2022_07_26_12h58m55s-Sample73
74 | 10 | 4 | 2 | 7 | x |  | 2022_07_26_12h59m33s-Sample74
75 | 20 | 4 | 2 | 7 | x |  | 2022_07_26_13h00m17s-Sample75
76 | 30 | 4 | 2 | 7 | x |  | 2022_07_26_13h01m15s-Sample76
77 | 5 | 3 | 2 | 7 | x |  | 2022_07_26_13h02m30s-Sample77
78 | 10 | 3 | 2 | 7 | x |  | 2022_07_26_13h03m12s-Sample78
79 | 20 | 3 | 2 | 7 | x |  | 2022_07_26_13h03m58s-Sample79
80 | 30 | 3 | 2 | 7 | x |  | 2022_07_26_13h05m07s-Sample80
81 | 5 | 2 | 2 | 7 | x |  | 2022_07_26_13h06m32s-Sample81
82 | 10 | 2 | 2 | 7 | x |  | 2022_07_26_13h07m17s-Sample82
83 | 20 | 2 | 2 | 7 | x |  | 2022_07_26_13h08m06s-Sample83
84 | 30 | 2 | 2 | 7 | x |  | 2022_07_26_13h09m05s-Sample84
85 | 5 | 4 | 1 | 7 | x |  | 2022_07_26_13h11m45s-Sample85
86 | 10 | 4 | 1 | 7 | x |  | 2022_07_26_13h13m02s-Sample86
87 | 20 | 4 | 1 | 7 | x |  | 2022_07_26_13h13m47s-Sample87
88 | 30 | 4 | 1 | 7 | x |  | 2022_07_26_13h15m10s-Sample88
89 | 5 | 3 | 1 | 7 | x |  | 2022_07_26_13h16m36s-Sample89
90 | 10 | 3 | 1 | 7 | x |  | 2022_07_26_13h17m40s-Sample90
91 | 20 | 3 | 1 | 7 | x |  | 2022_07_26_13h18m23s-Sample91
92 | 30 | 3 | 1 | 7 | x |  | 2022_07_26_13h19m42s-Sample92
93 | 5 | 2 | 1 | 7 | x |  | 2022_07_26_13h21m55s-Sample93
94 | 10 | 2 | 1 | 7 | x |  | 2022_07_26_13h22m42s-Sample94
95 | 20 | 2 | 1 | 7 | x |  | 2022_07_26_13h23m26s-Sample95
96 | 30 | 2 | 1 | 7 | x |  | 2022_07_26_13h24m24s-Sample96
97 | 5 | 4 | 4 | 4 | x |  | 2022_07_27_16h43m12s-Sample97
98 | 10 | 4 | 4 | 4 | x |  | 2022_07_27_16h44m31s-Sample98
99 | 20 | 4 | 4 | 4 | x |  | 2022_07_27_16h45m23s-Sample99
100 | 30 | 4 | 4 | 4 | x |  | 2022_07_27_16h46m14s-Sample100
101 | 5 | 3 | 4 | 4 | x |  | 2022_07_27_16h47m23s-Sample101
102 | 10 | 3 | 4 | 4 | x |  | 2022_07_27_16h48m01s-Sample102
103 | 20 | 3 | 4 | 4 | x |  | 2022_07_27_16h48m43s-Sample103
104 | 30 | 3 | 4 | 4 | x |  | 2022_07_27_16h49m35s-Sample104
105 | 5 | 2 | 4 | 4 | x |  | 2022_07_27_16h50m42s-Sample105
106 | 10 | 2 | 4 | 4 | x |  | 2022_07_27_16h51m24s-Sample106
107 | 20 | 2 | 4 | 4 | x |  | 2022_07_27_16h52m04s-Sample107
108 | 30 | 2 | 4 | 4 | x |  | 2022_07_27_16h53m06s-Sample108
109 | 5 | 4 | 3 | 4 | x |  | 2022_07_27_16h54m18s-Sample109
110 | 10 | 4 | 3 | 4 | x |  | 2022_07_27_16h54m50s-Sample110
111 | 20 | 4 | 3 | 4 | x |  | 2022_07_27_16h55m29s-Sample111
112 | 30 | 4 | 3 | 4 | x |  | 2022_07_27_16h56m21s-Sample112
113 | 5 | 3 | 3 | 4 | x |  | 2022_07_27_16h57m30s-Sample113
114 | 10 | 3 | 3 | 4 | x |  | 2022_07_27_16h58m08s-Sample114
115 | 20 | 3 | 3 | 4 | x |  | 2022_07_27_16h58m48s-Sample115
116 | 30 | 3 | 3 | 4 | x |  | 2022_07_27_16h59m47s-Sample116
117 | 5 | 2 | 3 | 4 | x |  | 2022_07_27_17h01m01s-Sample117
118 | 10 | 2 | 3 | 4 | x |  | 2022_07_27_17h01m50s-Sample118
119 | 20 | 2 | 3 | 4 | x |  | 2022_07_27_17h02m33s-Sample119
120 | 30 | 2 | 3 | 4 | x |  | 2022_07_27_17h03m28s-Sample120
121 | 5 | 4 | 2 | 4 | x |  | 2022_07_27_17h04m37s-Sample121
122 | 10 | 4 | 2 | 4 | x | x3 first one had weird arcing (orange plasma); second was test; third is real | 2022_07_27_17h08m57s-Sample122
123 | 20 | 4 | 2 | 4 | x |  | 2022_07_27_17h11m59s-Sample123
124 | 30 | 4 | 2 | 4 | x |  | 2022_07_27_17h12m58s-Sample124
125 | 5 | 3 | 2 | 4 | x |  | 2022_07_27_17h14m10s-Sample125
126 | 10 | 3 | 2 | 4 | x |  | 2022_07_27_17h14m52s-Sample126
127 | 20 | 3 | 2 | 4 | x |  | 2022_07_27_17h15m47s-Sample127
128 | 30 | 3 | 2 | 4 | x |  | 2022_07_27_17h16m47s-Sample128
129 | 5 | 2 | 2 | 4 | x |  | 2022_07_27_17h17m54s-Sample129
130 | 10 | 2 | 2 | 4 | x |  | 2022_07_27_17h18m32s-Sample130
131 | 20 | 2 | 2 | 4 | x |  | 2022_07_27_17h19m18s-Sample131
132 | 30 | 2 | 2 | 4 | x |  | 2022_07_27_17h20m15s-Sample132
133 | 5 | 4 | 1 | 4 | x |  | 2022_07_27_17h21m28s-Sample133
134 | 10 | 4 | 1 | 4 | x |  | 2022_07_27_17h22m27s-Sample134
135 | 20 | 4 | 1 | 4 | x |  | 2022_07_27_17h23m41s-Sample135
136 | 30 | 4 | 1 | 4 | x |  | 2022_07_27_17h24m34s-Sample136
137 | 5 | 3 | 1 | 4 | x |  | 2022_07_27_17h25m45s-Sample137
138 | 10 | 3 | 1 | 4 | x |  | 2022_07_27_17h26m34s-Sample138
139 | 20 | 3 | 1 | 4 | x |  | 2022_07_27_17h27m20s-Sample139
140 | 30 | 3 | 1 | 4 | x |  | 2022_07_27_17h28m13s-Sample140
141 | 5 | 2 | 1 | 4 |  | not enough samples
142 | 10 | 2 | 1 | 4 |  | not enough samples
143 | 20 | 2 | 1 | 4 |  | not enough samples
144 | 30 | 2 | 1 | 4 |  | not enough samples
599 | 30 | 1.5 | 4 | 3 | x |  | 2022_07_26_13h28m01s-Sample599
999 | 5 | 0 | 0 | x |  | any folders with this designation are the baseline measurements for that day
888 | 30 | 4 | 2 | 4 | x | retest settings for sample 122 with weird arcing (orange plasma) | 2022_07_27_17h29m32s-Sample888